## Sheet1
In Use = 1, Else not in use Only for MFCs | 1 | 1 | 1 | 1 | -1 | -1 | -1 | -1 | 1 | -1 | -1 | -1 | -1 | -1 | -1 | -1 | -1
Full Scale (sccm) | 2000 | 1000 | 200 | 10 | 100 | 100 | 100 | 100 | 23
Time (min) | MFC1 | MFC2 | MFC3 | MFC4 | MFC5 | MFC6 | MFC7 | MFC8 | Temperature | DigOut1 | DigOut2 | DigOut3 | DigOut4 | DigOut5 | DigOut6 | DigOut7 | DigOut8
0 | 1000 | 0 | 0 | 5 |  |  | 100
1 | 500 | 100 | 100 | 2 |  |  |  |  | 600
3 | 250 | 50
6 | 0 | 100 | 100 | 3 |  |  |  |  | 500
7 |  |  |  | 0
8 | 2000 | [7 empty] | -1
10 | 1000 | 0 | 0 | 0
-1