## Sheet1
In Use = 1, Else not in use Only for MFCs | 1 | 1 | 1 | 1 | -1 | -1 | -1 | -1 | 1 | -1 | -1 | -1 | -1 | -1 | -1 | -1 | -1
Full Scale (sccm) | 2000 | 1000 | 200 | 10 | 100 | 100 | 100 | 100 | 23 | [8 empty] | Starting Set Point for Furnace
Time (min) | MFC1 | MFC2 | MFC3 | MFC4 | MFC5 | MFC6 | MFC7 | MFC8 | Temperature | DigOut1 | DigOut2 | DigOut3 | DigOut4 | DigOut5 | DigOut6 | DigOut7 | DigOut8
0 | 1000 | 0 | 0 | 5 | [13 empty] | Leave this blank
1 | 500 | 100 | 100 | 2 |  |  |  |  | 280 | [8 empty] | First Set Point
3 | 250 | 50
6 | 0 | 100 | 100 | 3 |  |  |  |  | 300 | [8 empty] | Temperature must be > 0
7 |  |  |  | 0 |  |  |  |  | 100
8 | 2000
10 |  |  | 5
14 | [8 empty] | 100 | [8 empty] | Next to Last Furnace Entry must have a temperature
15 | 1000 | 0 | 0 | 0 |  |  |  |  | -1 | [8 empty] | "-1 Tells the furnace to shut off"
-1