## Sheet1
In Use = 1, Else not in use Only for MFCs | -1 | -1 | 1 | 1 | -1 | -1 | 1 | -1 | 1 | 1 | -1 | -1 | -1 | -1 | -1 | -1
Full Scale (sccm) | 1000 | 100 | 100 | 1000 | 100 | 100 | 100 | 100
Time (min) | MFC1 | MFC2 | MFC3 | MFC4 | MFC5 | MFC6 | MFC7 | MFC8 | DigOut1 | DigOut2 | DigOut3 | DigOut4 | DigOut5 | DigOut6 | DigOut7 | DigOut8 | Temperature
0 | 1000 | 0 | 0 | 1000 |  |  | 100 | [9 empty] | 500
0.1 | 500 | 100 | 100 | 500 | [12 empty] | 400
0.2 | 250 | 50 | [14 empty] | 600
0.3 | 0 | 100 | 100 | 0 | [12 empty] | 200
0.4 | 1000 | 0 | 0 | 1000 | [12 empty] | 0
-1