## Sheet1
In Use = 1, Else not in use Only for MFCs | 1 | 1 | 1 | 1 | -1 | -1 | -1 | -1 | 1 | -1 | -1 | -1 | -1 | -1 | -1 | -1 | -1
Full Scale (sccm) | 2000 | 1000 | 200 | 10 | 100 | 100 | 100 | 100 | 23 | [8 empty] | Starting Set Point for Furnace
Time (min) | Ar | H2 | H2Low | CH4 | MFC5 | MFC6 | MFC7 | MFC8 | Temperature | DigOut1 | DigOut2 | DigOut3 | DigOut4 | DigOut5 | DigOut6 | DigOut7 | DigOut8
0 | 1000 | 0 | 200 | 10 | [13 empty] | Leave this blank
2 | 500 |  | 50 | 0 |  |  |  |  | 1057
37 | 500 |  | 50 | [14 empty] | First Set Point
57 |  |  | 33 | 2
97 |  |  | 7 | 2 |  |  |  |  | 1057 | [8 empty] | Temperature must be > 0
98 |  |  | 7 | 2 |  |  |  |  | -1
300
-1
Next to Last Furnace Entry must have a temperature
"-1 Tells the furnace to shut off"